## Messungen
Belichtung	Film	Datum	DIN	Zeit	Blende	V2
	FP4+	27.02.08	19	125	8

Entwicklung	Entwickler	Verdünn.	Zeit	Kipp	Temp.
	XTOL	1+2	11:00	15/30/1x	20 °C

Auswertung	Step	Zone	Dichte	Korrektur	D-Wert	Schleier
	1	10,00	2,24	0,00%	2,12	0,12
	2	9,67	2,16	0,00%	2,04
	3	9,34	2,09	0,00%	1,97
	4	9,00	2,00	0,00%	1,88
	5	8,67	1,93	0,00%	1,81
	6	8,34	1,84	0,00%	1,72
	7	8,01	1,76	0,00%	1,64
	8	7,68	1,68	0,00%	1,56
	9	7,35	1,60	0,00%	1,48
	10	7,02	1,53	0,00%	1,41
	11	6,69	1,44	0,00%	1,32
	12	6,36	1,36	0,00%	1,24
	13	5,98	1,28	0,00%	1,16
	14	5,65	1,20	0,00%	1,08
	15	5,32	1,13	0,00%	1,01
	16	4,99	1,05	0,00%	0,93
	17	4,66	0,98	0,00%	0,86
	18	4,33	0,90	0,00%	0,78
	19	4,00	0,83	0,00%	0,71
	20	3,67	0,76	0,00%	0,64
	21	3,34	0,69	0,00%	0,57
	22	3,01	0,63	0,00%	0,51
	23	2,68	0,56	0,00%	0,44
	24	2,35	0,50	0,00%	0,38
	25	2,02	0,45	0,00%	0,33
	26	1,69	0,39	0,00%	0,27
	27	1,36	0,33	0,00%	0,21
	28	1,03	0,28	0,00%	0,16
	29	0,70	0,24	0,00%	0,12
	30	0,37	0,19	0,00%	0,07
	31	0,04	0,15	0,00%	0,03

Bemerkungen

## Auswertung
		Film	FP4+			Entwickler			XTOL				Verdünnung				1+2		Zeit		11:00		Kipp		15/30/1x		Temp.		20 °C		Datum		27.02.2008

		Bemerkungen:				belichtet			19	DIN	effekt. Empfindlichkeit				20,2	DIN
																																			V2
			0,00	0,03	0,07	0,10	0,14	0,19	0,24	0,28	0,33	0,38	0,43	0,49	0,54	0,60	0,66	0,72	0,78	0,84	0,90	0,97	1,03	1,10	1,16	1,22	1,29	1,35	1,42	1,48	1,55	1,61	1,67
																																					Zone I =		0,10
Norm		Zone	0,00	0,33	0,67	1,00	1,33	1,67	2,00	2,33	2,67	3,00	3,33	3,67	4,00	4,33	4,67	5,00	5,33	5,67	6,00	6,33	6,67	7,00	7,33	7,67	8,00	8,33	8,67	9,00	9,33	9,67	10,00				Entw.	N+	1,04
Faktor=	1,00	Dichte	0,00	0,03	0,07	0,10	0,14	0,19	0,24	0,28	0,33	0,38	0,43	0,49	0,54	0,60	0,66	0,72	0,78	0,84	0,90	0,97	1,03	1,10	1,16	1,22	1,29	1,35	1,42	1,48	1,55	1,61	1,67

		Zone	0,04	0,37	0,70	1,03	1,36	1,69	2,02	2,35	2,68	3,01	3,34	3,67	4,00	4,33	4,66	4,99	5,32	5,65	5,98	6,36	6,69	7,02	7,35	7,68	8,01	8,34	8,67	9,00	9,34	9,67	10,00				off set =		0,40
Auswertung		Zone neu	0,44	0,77	1,10	1,43	1,76	2,09	2,42	2,75	3,08	3,41	3,74	4,07	4,40	4,73	5,06	5,39	5,72	6,05	6,38	6,76	7,09	7,42	7,75	8,08	8,41	8,74	9,07	9,40	9,74	10,07	10,40				Gamma =		0,68
		Dichte	0,03	0,07	0,12	0,16	0,21	0,27	0,33	0,38	0,44	0,51	0,57	0,64	0,71	0,78	0,86	0,93	1,01	1,08	1,16	1,24	1,32	1,41	1,48	1,56	1,64	1,72	1,81	1,88	1,97	2,04	2,12
				0,38	0,50	0,38	0,50	0,63	0,63	0,50	0,63	0,63	0,63	0,75	0,63	0,75	0,75	0,75	0,75	0,75	0,75	0,76	0,75	0,88	0,75	0,75	0,88

																															#NAME?
																															#NAME?
Zone
Dichte

## Ausgleichsrechnung
Zone neu	Dichte	Dichte gerechnet	Ab-weichung**2	Summe Abw.	An
0,44	0,03	0,03	0,0000	0,000380	-0,0000055	A5
0,77	0,07	0,07	0,0000		0,0001691	A4
1,10	0,12	0,11	0,0000		-0,0025171	A3
1,43	0,16	0,16	0,0000	V2	0,0251616	A2
1,76	0,21	0,21	0,0000		0,0903503	A1
2,09	0,27	0,26	0,0000		-0,0144121	A0
2,42	0,33	0,32	0,0001
2,75	0,38	0,38	0,0000
3,08	0,44	0,44	0,0000
3,41	0,51	0,51	0,0000
3,74	0,57	0,57	0,0000
4,07	0,64	0,64	0,0000
4,40	0,71	0,71	0,0000
4,73	0,78	0,78	0,0000
5,06	0,86	0,85	0,0000
5,39	0,93	0,93	0,0000
5,72	1,01	1,00	0,0000
6,05	1,08	1,08	0,0000
6,38	1,16	1,15	0,0000
6,76	1,24	1,24	0,0000
7,09	1,32	1,32	0,0000
7,42	1,41	1,40	0,0000
7,75	1,48	1,48	0,0000
8,08	1,56	1,56	0,0000
8,41	1,64	1,64	0,0000
8,74	1,72	1,72	0,0000
9,07	1,81	1,80	0,0000
9,40	1,88	1,88	0,0000
9,74	1,97	1,96	0,0000
10,07	2,04	2,04	0,0000
10,40	2,12	2,12	0,0000

Zone I	lgD	Sollwerte
1	0,10	0,10
5	0,84	0,72
8	1,54	1,29
Gamma	0,68	0,56
Beta	0,62	0,51

## N+-
An	Zone	Dichte-Vorgabe	Wert	V2
-0,000006	6,96	1,29	1,290
0,000169
-0,002517
0,025162
0,090350
-0,014412

N +/-	1,04